## deposition soot
exp | aerosol | T (K) | err T (K) | ice saturation ratio | err ice saturation ratio | INAS density (m-2) | err INAS density (m-2)
IN09_21 | CAST_minOC | 224.397 | 0.323962 | 1.48667 | 0.076802 | 14033300000 | 5473000000
IN09_21 | CAST_minOC | 224.071 | 0.309431 | 1.53061 | 0.0768319 | 95353400000 | 37187800000
ACI03_22 | CAST_minOC | 231.879 | 0.320656 | 1.1782 | 0.0602991 | 911787000 | 355597000
ACI03_22 | CAST_minOC | 231.544 | 0.32545 | 1.21631 | 0.0624664 | 1359960000 | 530384000
ACI03_22 | CAST_minOC | 231.291 | 0.315579 | 1.24384 | 0.0630476 | 4621420000 | 1802360000
ACI03_22 | CAST_minOC | 230.982 | 0.319889 | 1.26985 | 0.0639132 | 14936000000 | 5825040000
IN09_08 | CAST_minOC | 227.094 | 0.365692 | 1.15236 | 0.0646596 | 11578100000 | 4515460000
IN09_08 | CAST_minOC | 226.645 | 0.325403 | 1.20977 | 0.0625299 | 20623300000 | 8043090000
IN09_08 | CAST_minOC | 226.388 | 0.313176 | 1.24142 | 0.0633665 | 107087000000 | 41763800000
IN09_08 | CAST_minOC | 226.166 | 0.309326 | 1.25658 | 0.0629008 | 370069000000 | 144327000000
SOOT11_17 | Diesel | 230.916 | 0.321335 | 1.41474 | 0.0725188 | 14803300000 | 5773300000
SOOT11_17 | Diesel | 230.618 | 0.31113 | 1.44556 | 0.0724467 | 142362000000 | 55521200000
SOOT11_21 | Diesel | 210.832 | 0.33152 | 1.26581 | 0.0670192 | 27477500000 | 10716200000
SOOT11_21 | Diesel | 210.471 | 0.321937 | 1.318 | 0.0675321 | 102748000000 | 40071800000
SOOT11_21 | Diesel | 210.234 | 0.303857 | 1.35212 | 0.0676169 | 143344000000 | 55904100000
SOOT11_21 | Diesel | 209.995 | 0.314505 | 1.3826 | 0.0705502 | 144504000000 | 56356700000
SOOT11_21 | Diesel | 209.791 | 0.308159 | 1.40613 | 0.0708329 | 188848000000 | 73650900000
SOOT11_21 | Diesel | 209.577 | 0.30872 | 1.42919 | 0.0717823 | 256834000000 | 100165000000
SOOT11_21 | Diesel | 209.302 | 0.331918 | 1.44939 | 0.0734591 | 383095000000 | 149407000000
SOOT11_24 | Diesel w/o pf | 210.079 | 0.329153 | 1.45968 | 0.0776104 | 16962700000 | 6615470000
SOOT11_24 | Diesel w/o pf | 209.756 | 0.314723 | 1.51755 | 0.0783252 | 166921000000 | 65099100000
SOOT11_24 | Diesel w/o pf | 209.455 | 0.318841 | 1.56846 | 0.0800856 | 239071000000 | 93237700000
SOOT11_24 | Diesel w/o pf | 209.22 | 0.305069 | 1.60698 | 0.0810847 | 552059000000 | 215303000000
SOOT11_24 | Diesel w/o pf | 209.029 | 0.305141 | 1.63661 | 0.0826661 | 1131360000000 | 441229000000
SOOT11_24 | Diesel w/o pf | 208.851 | 0.306102 | 1.65884 | 0.0831975 | 943627000000 | 368014000000
SOOT11_24 | Diesel w/o pf | 208.656 | 0.310086 | 1.68491 | 0.0850525 | 930335000000 | 362830000000
SOOT11_24 | Diesel w/o pf | 208.493 | 0.30896 | 1.69885 | 0.0851581 | 2087740000000 | 814220000000
SOOT11_24 | Diesel w/o pf | 208.322 | 0.305428 | 1.70606 | 0.0853557 | 2702590000000 | 1054010000000
HALO04_18 | GSG-Ar | 210.652 | 0.304225 | 1.15922 | 0.0583585 | 10090500000 | 3935310000
HALO04_18 | GSG-Ar | 210.567 | 0.30021 | 1.16937 | 0.0584745 | 14162300000 | 5523290000
HALO04_18 | GSG-Ar | 210.487 | 0.300527 | 1.17844 | 0.0590047 | 25859200000 | 10085100000
HALO04_18 | GSG-Ar | 210.415 | 0.302334 | 1.18717 | 0.0595733 | 73700700000 | 28743300000
HALO04_18 | GSG-Ar | 210.346 | 0.301145 | 1.19075 | 0.0595789 | 123643000000 | 48220600000
HALO04_26 | GSG-Ar | 195.348 | 0.302561 | 1.3051 | 0.0665508 | 19080800000 | 7441530000
HALO04_26 | GSG-Ar | 195.23 | 0.365375 | 1.33422 | 0.0654105 | 99950900000 | 38980900000
ICIS07_12 | GSG-Ar | 231.023 | 0.333602 | 1.26561 | 0.0654101 | 103264000000 | 40273000000
ICIS07_15 | GSG-Ar | 233.666 | 0.310824 | 1.34572 | 0.0680675 | 19191200000 | 7484550000
ICIS07_15 | GSG-Ar | 233.471 | 0.308465 | 1.36696 | 0.0687414 | 316315000000 | 123363000000
IN09_25 | GSG-Ar | 226.644 | 0.324906 | 1.16026 | 0.0601318 | 5365820000 | 2092670000
IN09_25 | GSG-Ar | 226.311 | 0.32052 | 1.20366 | 0.06178 | 8396820000 | 3274760000
IN09_25 | GSG-Ar | 225.97 | 0.34727 | 1.2436 | 0.0656621 | 71390400000 | 27842300000
IN11_15 | GSG-N2 | 227.166 | 0.311658 | 1.15383 | 0.0584022 | 33638800000 | 13119100000
IN11_15 | GSG-N2 | 226.816 | 0.34196 | 1.19521 | 0.0629737 | 22422500000 | 8744780000
IN11_15 | GSG-N2 | 226.553 | 0.307156 | 1.22612 | 0.061741 | 46267800000 | 18044500000
IN11_15 | GSG-N2 | 226.383 | 0.303181 | 1.24638 | 0.0624841 | 52144300000 | 20336300000
IN11_15 | GSG-N2 | 226.2 | 0.30641 | 1.26817 | 0.0638247 | 51598000000 | 20123200000
IN11_15 | GSG-N2 | 226.037 | 0.304964 | 1.28619 | 0.0645879 | 238673000000 | 93082500000
IN11_15 | GSG-N2 | 225.846 | 0.305736 | 1.30888 | 0.0658183 | 179890000000 | 70157200000
IN11_15 | GSG-N2 | 225.705 | 0.302748 | 1.32351 | 0.0662744 | 233538000000 | 91079700000
IN11_15 | GSG-N2 | 225.594 | 0.304765 | 1.33113 | 0.0666398 | 396135000000 | 154493000000
ACI02_45 | GSG-Ar | 227.753 | 0.317608 | 1.12749 | 0.0574794 | 5507350000 | 2147870000
ACI02_45 | GSG-Ar | 227.423 | 0.328939 | 1.16654 | 0.0605936 | 17340700000 | 6762880000
ACI02_45 | GSG-Ar | 227.064 | 0.332915 | 1.20529 | 0.0619301 | 123350000000 | 48106600000
ACI02_49 | GSG-N2 | 228.478 | 0.326805 | 1.06877 | 0.05524 | 2448070000 | 954746000
ACI02_49 | GSG-N2 | 228.111 | 0.311268 | 1.10882 | 0.0560113 | 20929100000 | 8162370000
ACI02_49 | GSG-N2 | 227.671 | 0.354698 | 1.14923 | 0.059508 | 85545000000 | 33362600000
HALO02_06 | GSG-Ar | 226.848 | 0.350634 | 1.10541 | 0.0589677 | 685463000000 | 267331000000
HALO02_06 | GSG-Ar | 226.384 | 0.339724 | 1.15881 | 0.0608766 | 2655190000000 | 1035520000000
HALO02_06 | GSG-Ar | 226.006 | 0.328474 | 1.20248 | 0.0618473 | 8669660000000 | 3381170000000
HALO02_06 | GSG-Ar | 225.695 | 0.322404 | 1.232 | 0.062474 | 22404800000000 | 8737870000000
HALO02_06 | GSG-Ar | 225.405 | 0.31476 | 1.24694 | 0.0625048 | 83966400000000 | 32746900000000
HALO06_27 | GSG-Ar | 209.076 | 0.326831 | 1.32482 | 0.0703203 | 127906000000 | 49883500000
HALO06_27 | GSG-Ar | 208.626 | 0.536851 | 1.3917 | 0.0703377 | 1728140000000 | 673975000000
HALO06_29 | GSG-Ar | 200.418 | 0.309126 | 1.32421 | 0.0681195 | 158479000000 | 61806900000
HALO06_29 | GSG-Ar | 200.162 | 0.430975 | 1.35951 | 0.0668126 | 552610000000 | 215518000000
HALO06_29 | GSG-Ar | 199.926 | 0.424725 | 1.36547 | 0.0662512 | 955007000000 | 372453000000
RICE01_22 | GSG-Ar | 220.07 | 0.351753 | 1.23514 | 0.0619746 | 731075000000 | 285119000000
RICE02_08 | GSG-Ar | 219.761 | 0.319545 | 1.25098 | 0.0632371 | 592117000000 | 230926000000
RICE02_08 | GSG-Ar | 219.392 | 0.321366 | 1.28015 | 0.0641554 | 1678970000000 | 654797000000
RICE02_09 | GSG-Ar | 219.457 | 0.316692 | 1.22425 | 0.0624712 | 409541000000 | 159721000000
RICE02_09 | GSG-Ar | 219.056 | 0.339749 | 1.2609 | 0.0643851 | 2815460000000 | 1098030000000
RICE02_15 | GSG-Ar | 220.1 | 0.329148 | 1.21181 | 0.0628699 | 889044000000 | 346727000000
RICE02_15 | GSG-Ar | 219.756 | 0.317281 | 1.25649 | 0.0644193 | 841713000000 | 328268000000
RICE02_15 | GSG-Ar | 219.493 | 0.312326 | 1.29078 | 0.0654356 | 1500350000000 | 585138000000
RICE02_15 | GSG-Ar | 219.204 | 0.31864 | 1.32408 | 0.0671502 | 4103900000000 | 1600520000000
RICE02_15 | GSG-Ar | 218.891 | 0.319784 | 1.35627 | 0.068622 | 9038750000000 | 3525110000000
IN11_20 | mCAST_minOC | 225.133 | 0.309561 | 1.32057 | 0.0669153 | 7030690000 | 2741970000
IN11_20 | mCAST_minOC | 224.962 | 0.306288 | 1.34051 | 0.0674015 | 47782500000 | 18635200000

## immersion soot
exp | aerosol | T (K) | err T (K) | ice saturation ratio | err ice saturation ratio | INAS density (m-2) | err INAS density (m-2)
ACI03_05 | CAST_minOC | 245.302 | 0.951458 | 1.04042 | 0.0572576 | 440809000 | 171915000
IN09_06 | CAST_minOC | 238.539 | 0.45141 | 1.34399 | 0.0678352 | 570407000 | 222459000
IN09_03 | GfG | 239.365 | 1.37655 | 1.38433 | 0.0707708 | 2170010000 | 846303000
ACI02_34 | GSG | 239.259 | 1.23263 | 1.33964 | 0.0783089 | 130159000 | 50761800
ACI02_37 | GSG | 239.193 | 1.09513 | 1.34001 | 0.0701618 | 147907000 | 57683800
ACI02_41 | GSG | 239.321 | 0.818167 | 1.33934 | 0.0677863 | 47372500 | 18475300
YETI04_35 | GSG | 239.331 | 1.19457 | 1.36287 | 0.0710861 | 44854600 | 17493300